## 入力
計算条件
|  |  | 管呼び径 | [6 empty] | ＝ | 14 |  |  |  | 1200 |  | (mm)
| Ｌ | ： | 管長 | [6 empty] | ＝ | 1 |  |  |  | 2.430 |  | (ｍ)
|  |  | 管の外圧強さ | [6 empty] | ＝ | 1 |  |  |  | 11 | ：標準管１種
↑ 注：レジン管は１種・２種の区別はない
| Ｒ | ： | 曲線半径 | [6 empty] | ＝ | 100 |  |  | ｍ
|  |  | 安全係数＝ | 1.5
| Ｄ | ＝ | 1.43 |  |  | ｍ
| α | ＝ | 1.402 |  |  | °
| η | ＝ | 1.566
| ｒ | ＝ | 0.6575 |  |  | ｍ
| Ｐ | ＝ | 44.2 |  |  | kN/ｍ
| Ｗ | ＝ | 11.415 |  |  | kN/ｍ
| Ｍa | ＝ | 11.035 |  |  | kN･ｍ
| ｑa | ＝ | 106.803 |  |  | kN/ｍ2
| Ｒg | ＝ | 154.102 |  |  | kN
| Ｆa | ＝ | 4198.895 |  |  | kN
曲線部の許容推進力
参考：『曲線推進時の許容推進力の新たな算定手法』（平成15年11月）
（社）日本下水道管渠推進技術協会
曲線部の許容推進力算定は、次式により行う。
Ｆa ＝ Ｒg ／( 1.5 × sinα )
ここに、
|  |  | Ｆa |  | ： | 曲線部の許容推進力（kN）
|  |  | Ｒg |  | ： | 許容地盤反力（kN）
Ｒg ＝ 20.5 × Ｌ ／ η × ｒ × ｑa
|  |  | Ｌ |  | ： | 管の長さ（ｍ）
|  |  | η |  | ： | 仮想影響範囲係数
|  |  | ｒ |  | ： | 管厚中心半径（ｍ）
|  |  | ｑa |  | ： | 管の保証等分布耐荷力（kN/ｍ2）
ｑa ＝ Ｍa ／( 0.239 × ｒ2 )
|  |  | Ｍa |  | ： | 管の保証モーメント（kN･ｍ）
Ｍa ＝ 0.318 × Ｐ × ｒ ＋ 0.239 × Ｗ × ｒ
|  |  | Ｐ |  | ： | 外圧試験荷重（kN/ｍ）
|  |  | Ｗ |  | ： | 管の自重（kN/ｍ）
[7 empty] | Ｗ ＝ π ×( ｄ ＋ ｔ ) × ｔ × 2.45 × 9.80665 | [10 empty] | JSWAS A-2,A-6,A-8の場合
[7 empty] | Ｗ ＝ π ×( ｄ ＋ ｔ ) × ｔ × 2.20 × 9.80665 | [10 empty] | JSWAS K-12の場合
[9 empty] | ｄ |  | ： | 管内径（ｍ）
[9 empty] | ｔ |  | ： | 管厚（ｍ）
参考：『下水道推進工法の指針と解説-2000年版-』（社）日本下水道協会
|  |  | α |  | ： | 管１本当りの折れ角（°）
α ＝ 2 × sin-1 {( Ｌ ／ 2 )／( Ｒ － Ｄ ／ 2 )}
|  |  | Ｒ |  | ： | 曲線半径（ｍ）
|  |  | Ｄ |  | ： | 管外径（ｍ）
|  |  | 1.5 |  | ： | 安全係数
－ 条 件 －
下水道推進工法用鉄筋コンクリート管（JSWAS A-2）
[5 empty] | 管呼び径 | ＝ | φ 1200 mm | [5 empty] | １種管
[5 empty] | ｔ | ＝ | 0.115 ｍ
[5 empty] | Ｄ | ＝ | 1.430 ｍ
[5 empty] | ｒ | ＝ | 0.6575 ｍ
[5 empty] | Ｌ | ＝ | 2.430 ｍ
[5 empty] | Ｐ | ＝ | 44.20 kN/ｍ
[5 empty] | Ｗ | ＝ | 11.415 kN/ｍ
[5 empty] | η | ＝ | 1.566
[5 empty] | Ｒ | ＝ | 100 ｍ
－ 計 算 －
【１】管１本当りの折れ角（α）
|  |  |  | α | ＝ | 2 × sin-1{( Ｌ ／ 2 )／( Ｒ － Ｄ ／ 2 )}
[5 empty] | ＝ | 2 × sin^-1 {( 2.430 ／ 2 )／( 100 － 1.430 ／ 2 )}
[5 empty] | ＝ | 1.402°
【２】管の保証モーメント（Ｍa）
|  |  |  | Ｍa | ＝ | 0.318 × Ｐ × ｒ ＋ 0.239 × Ｗ × ｒ
[5 empty] | ＝ | 0.318 × 44.20 × 0.6575 ＋ 0.239 × 11.415 × 0.6575
[5 empty] | ＝ | 11.035 kN･ｍ
【３】管の保証等分布耐荷力（ｑa）
|  |  |  | ｑa | ＝ | Ｍa ／( 0.239 × ｒ2 )
[5 empty] | ＝ | 11.035 ／( 0.239 × 0.6575^2 )
[5 empty] | ＝ | 106.803 kN/ｍ2
【４】許容地盤反力（Ｒg）
|  |  |  | Ｒg | ＝ | 20.5 × Ｌ ／ η × ｒ × ｑa
[5 empty] | ＝ | 2^0.5 × 2.430 ／ 1.566 × 0.6575 × 106.803
[5 empty] | ＝ | 154.102 kN
【５】曲線部の許容推進力（Ｆa）
|  |  |  | Ｆa | ＝ | Ｒg ／( 1.5 × sinα )
[5 empty] | ＝ | 154.102 ／( 1.5 × sin1.402°)
[5 empty] | ＝ | 4198.895 kN
Note on L2: 管呼び径（１～75から選択） JSWAS A-6 JSWAS K-12 RS JSWAS K-12 RT JSWAS K-12 RM 1 : 200mm 37 : 200mm 2 : 250mm 38 : 250mm 46 : 250mm 61 : 290mm 3 : 300mm 39 : 300mm 47 : 300mm 62 : 340mm 4 : 350mm 40 : 350mm 48 : 350mm 63 : 390mm 5 : 400mm 41 : 400mm 49 : 400mm 64 : 440mm 6 : 450mm 42 : 450mm 50 : 450mm 65 : 490mm 7 : 500mm 43 : 500mm 51 : 500mm 66 : 540mm 8 : 600mm 44 : 600mm 52 : 600mm 67 : 650mm 9 : 700mm 45 : 700mm 53 : 700mm 68 : 760mm JSWAS A-2 JSWAS A-8 10 : 800mm 25 : 800mm 54 : 800mm 69 : 840mm 11 : 900mm 26 : 900mm 55 : 900mm 70 : 950mm 12 : 1000mm 27 : 1000mm 56 : 1000mm 71 : 1060mm 13 : 1100mm 28 : 1100mm 57 : 1100mm 72 : 1160mm 14 : 1200mm 29 : 1200mm 58 : 1200mm 73 : 1270mm 15 : 1350mm 30 : 1350mm 59 : 1350mm 74 : 1420mm 16 : 1500mm 31 : 1500mm 60 : 1500mm 75 : 1580mm 17 : 1650mm 32 : 1650mm 18 : 1800mm 33 : 1800mm 19 : 2000mm 34 : 2000mm 20 : 2200mm 35 : 2200mm 21 : 2400mm 36 : 2400mm 22 : 2600mm 23 : 2800mm 24 : 3000mm
Note on L3: 管長 1 : 標準管 2 : 半管
Note on L4: 外圧強さ 1 : １種 2 : ２種 注：JSWAS K-12は１種・２種の区分がないので 便宜上"１"を選択すること

## 標準１種
標準管（１種）
| 管呼び径 | 管厚Ｔ | 有効長Ｌ | Ｄ | ｒ | Ｗ | Ｐ | Ｍa | ｑa | η | Ｒt | ＲL
[10 empty] | 1≦η | 管厚比 | 管厚比
| (mm) | (mm) | (ｍ) | (ｍ) | (ｍ) | (kN/ｍ) | (kN/ｍ) | (kN-ｍ) | (kN/ｍ2) |  | Ｔ/Ｄ | Ｌ/Ｄ
1 | 200 | 59 | 2 | 0.318 | 0.1295 | 1.153 | 31.4 | 1.329 | 331.579 | 23.13 | 0.295 | 10 | JSWAS A-6-2000 | 『下水道推進工法の指針と解説-2000年版-』（社）日本下水道協会 | 下水道小口径管推進工法用鉄筋コンクリート管（JSWAS A-6）
2 | 250 | 55 | 2 | 0.36 | 0.1525 | 1.266 | 32.4 | 1.617 | 290.919 | 12.83 | 0.22 | 8 |  |  | 下水道小口径管推進工法用鉄筋コンクリート管（JSWAS A-6）
3 | 300 | 57 | 2 | 0.414 | 0.1785 | 1.536 | 34.4 | 2.018 | 265.001 | 8.836 | 0.19 | 6.666667 |  |  | 下水道小口径管推進工法用鉄筋コンクリート管（JSWAS A-6）
4 | 350 | 60 | 2.43 | 0.47 | 0.205 | 1.857 | 37.3 | 2.523 | 251.195 | 8.132 | 0.1714286 | 6.942857 |  |  | 下水道小口径管推進工法用鉄筋コンクリート管（JSWAS A-6）
5 | 400 | 63 | 2.43 | 0.526 | 0.2315 | 2.202 | 39.3 | 3.015 | 235.39 | 6.376 | 0.1575 | 6.075 |  |  | 下水道小口径管推進工法用鉄筋コンクリート管（JSWAS A-6）
6 | 450 | 67 | 2.43 | 0.584 | 0.2585 | 2.615 | 42.2 | 3.631 | 227.356 | 5.281 | 0.1488889 | 5.4 |  |  | 下水道小口径管推進工法用鉄筋コンクリート管（JSWAS A-6）
7 | 500 | 70 | 2.43 | 0.64 | 0.285 | 3.012 | 44.2 | 4.211 | 216.919 | 4.419 | 0.14 | 4.86 |  |  | 下水道小口径管推進工法用鉄筋コンクリート管（JSWAS A-6）
8 | 600 | 80 | 2.43 | 0.76 | 0.34 | 4.106 | 46.1 | 5.318 | 192.483 | 3.506 | 0.1333333 | 4.05 |  |  | 下水道小口径管推進工法用鉄筋コンクリート管（JSWAS A-6）
9 | 700 | 90 | 2.43 | 0.88 | 0.395 | 5.367 | 48.1 | 6.549 | 175.624 | 2.923 | 0.1285714 | 3.471429 |  |  | 下水道小口径管推進工法用鉄筋コンクリート管（JSWAS A-6）
10 | 800 | 80 | 2.43 | 0.96 | 0.44 | 5.314 | 35.4 | 5.512 | 119.126 | 2.074 | 0.1 | 3.0375 | JSWAS A-2-1999 |  | 下水道推進工法用鉄筋コンクリート管（JSWAS A-2）
11 | 900 | 90 | 2.43 | 1.08 | 0.495 | 6.725 | 38.3 | 6.824 | 116.528 | 1.915 | 0.1 | 2.7 |  |  | 下水道推進工法用鉄筋コンクリート管（JSWAS A-2）
12 | 1000 | 100 | 2.43 | 1.2 | 0.55 | 8.303 | 41.2 | 8.297 | 114.762 | 1.787 | 0.1 | 2.43 |  |  | 下水道推進工法用鉄筋コンクリート管（JSWAS A-2）
13 | 1100 | 105 | 2.43 | 1.31 | 0.6025 | 9.55 | 42.7 | 9.556 | 110.145 | 1.641 | 0.09545455 | 2.209091 |  |  | 下水道推進工法用鉄筋コンクリート管（JSWAS A-2）
14 | 1200 | 115 | 2.43 | 1.43 | 0.6575 | 11.415 | 44.2 | 11.035 | 106.803 | 1.566 | 0.09583333 | 2.025 |  |  | 下水道推進工法用鉄筋コンクリート管（JSWAS A-2）
15 | 1350 | 125 | 2.43 | 1.6 | 0.7375 | 13.917 | 47.1 | 13.499 | 103.844 | 1.453 | 0.09259259 | 1.8 |  |  | 下水道推進工法用鉄筋コンクリート管（JSWAS A-2）
16 | 1500 | 140 | 2.43 | 1.78 | 0.82 | 17.33 | 50.1 | 16.46 | 102.425 | 1.385 | 0.09333333 | 1.62 |  |  | 下水道推進工法用鉄筋コンクリート管（JSWAS A-2）
17 | 1650 | 150 | 2.43 | 1.95 | 0.9 | 20.38 | 53 | 19.552 | 100.997 | 1.322 | 0.09090909 | 1.472727 |  |  | 下水道推進工法用鉄筋コンクリート管（JSWAS A-2）
18 | 1800 | 160 | 2.43 | 2.12 | 0.98 | 23.671 | 55.9 | 22.965 | 100.05 | 1.275 | 0.08888889 | 1.35 |  |  | 下水道推進工法用鉄筋コンクリート管（JSWAS A-2）
19 | 2000 | 175 | 2.43 | 2.35 | 1.0875 | 28.73 | 58.9 | 27.836 | 98.481 | 1.229 | 0.0875 | 1.215 |  |  | 下水道推進工法用鉄筋コンクリート管（JSWAS A-2）
20 | 2200 | 190 | 2.43 | 2.58 | 1.195 | 34.276 | 61.8 | 33.274 | 97.493 | 1.194 | 0.08636364 | 1.104545 |  |  | 下水道推進工法用鉄筋コンクリート管（JSWAS A-2）
21 | 2400 | 205 | 2.43 | 2.81 | 1.3025 | 40.309 | 64.8 | 39.388 | 97.143 | 1.167 | 0.08541667 | 1.0125 |  |  | 下水道推進工法用鉄筋コンクリート管（JSWAS A-2）
22 | 2600 | 220 | 2.43 | 3.04 | 1.41 | 46.828 | 67.7 | 46.136 | 97.097 | 1.145 | 0.08461538 | 0.9346154 |  |  | 下水道推進工法用鉄筋コンクリート管（JSWAS A-2）
23 | 2800 | 235 | 2.43 | 3.27 | 1.5175 | 53.835 | 70.7 | 53.642 | 97.465 | 1.128 | 0.08392857 | 0.8678571 |  |  | 下水道推進工法用鉄筋コンクリート管（JSWAS A-2）
24 | 3000 | 250 | 2.43 | 3.5 | 1.625 | 61.328 | 73.6 | 61.851 | 98.004 | 1.113 | 0.08333333 | 0.81 |  |  | 下水道推進工法用鉄筋コンクリート管（JSWAS A-2）
25 | 800 | 80 | 2.43 | 0.96 | 0.44 | 5.314 | 51.98 | 7.832 | 169.266 | 2.074 | 0.1 | 3.0375 | JSWAS A-8-1992 |  | 下水道推進工法用ガラス繊維鉄筋コンクリート管（JSWAS A-8）
26 | 900 | 90 | 2.43 | 1.08 | 0.495 | 6.725 | 54.92 | 9.441 | 161.217 | 1.915 | 0.1 | 2.7 |  |  | 下水道推進工法用ガラス繊維鉄筋コンクリート管（JSWAS A-8）
27 | 1000 | 100 | 2.43 | 1.2 | 0.55 | 8.303 | 58.84 | 11.383 | 157.447 | 1.787 | 0.1 | 2.43 |  |  | 下水道推進工法用ガラス繊維鉄筋コンクリート管（JSWAS A-8）
28 | 1100 | 105 | 2.43 | 1.31 | 0.6025 | 9.55 | 61.78 | 13.212 | 152.285 | 1.641 | 0.09545455 | 2.209091 |  |  | 下水道推進工法用ガラス繊維鉄筋コンクリート管（JSWAS A-8）
29 | 1200 | 115 | 2.43 | 1.43 | 0.6575 | 11.415 | 64.72 | 15.326 | 148.334 | 1.566 | 0.09583333 | 2.025 |  |  | 下水道推進工法用ガラス繊維鉄筋コンクリート管（JSWAS A-8）
30 | 1350 | 125 | 2.43 | 1.6 | 0.7375 | 13.917 | 69.63 | 18.783 | 144.492 | 1.453 | 0.09259259 | 1.8 |  |  | 下水道推進工法用ガラス繊維鉄筋コンクリート管（JSWAS A-8）
31 | 1500 | 140 | 2.43 | 1.78 | 0.82 | 17.33 | 74.53 | 22.831 | 142.069 | 1.385 | 0.09333333 | 1.62 |  |  | 下水道推進工法用ガラス繊維鉄筋コンクリート管（JSWAS A-8）
32 | 1650 | 150 | 2.43 | 1.95 | 0.9 | 20.38 | 79.43 | 27.117 | 140.074 | 1.322 | 0.09090909 | 1.472727 |  |  | 下水道推進工法用ガラス繊維鉄筋コンクリート管（JSWAS A-8）
33 | 1800 | 160 | 2.43 | 2.12 | 0.98 | 23.671 | 83.36 | 31.523 | 137.334 | 1.275 | 0.08888889 | 1.35 |  |  | 下水道推進工法用ガラス繊維鉄筋コンクリート管（JSWAS A-8）
34 | 2000 | 175 | 2.43 | 2.35 | 1.0875 | 28.73 | 88.26 | 37.99 | 134.404 | 1.229 | 0.0875 | 1.215 |  |  | 下水道推進工法用ガラス繊維鉄筋コンクリート管（JSWAS A-8）
35 | 2200 | 190 | 2.43 | 2.58 | 1.195 | 34.276 | 93.16 | 45.191 | 132.409 | 1.194 | 0.08636364 | 1.104545 |  |  | 下水道推進工法用ガラス繊維鉄筋コンクリート管（JSWAS A-8）
36 | 2400 | 205 | 2.43 | 2.81 | 1.3025 | 40.309 | 97.09 | 52.762 | 130.127 | 1.167 | 0.08541667 | 1.0125 |  |  | 下水道推進工法用ガラス繊維鉄筋コンクリート管（JSWAS A-8）
37 | 200 | 30 | 2 | 0.26 | 0.115 | 0.468 | 38 | 1.403 | 443.878 | 9.914 | 0.15 | 10 | JSWAS K-12-2001 |  | 下水道推進工法用レジンコンクリート管（JSWAS K-12 ＲＳ形）
38 | 250 | 30 | 2 | 0.31 | 0.14 | 0.569 | 38 | 1.711 | 365.255 | 5.817 | 0.12 | 8 |  |  | 下水道推進工法用レジンコンクリート管（JSWAS K-12 ＲＳ形）
39 | 300 | 30 | 2 | 0.36 | 0.165 | 0.671 | 38 | 2.02 | 310.446 | 3.785 | 0.1 | 6.666667 |  |  | 下水道推進工法用レジンコンクリート管（JSWAS K-12 ＲＳ形）
40 | 350 | 32 | 2 | 0.414 | 0.191 | 0.829 | 41 | 2.528 | 289.943 | 2.941 | 0.09142857 | 5.714286 |  |  | 下水道推進工法用レジンコンクリート管（JSWAS K-12 ＲＳ形）
41 | 400 | 35 | 2.43 | 0.47 | 0.2175 | 1.032 | 44 | 3.097 | 273.921 | 2.882 | 0.0875 | 6.075 |  |  | 下水道推進工法用レジンコンクリート管（JSWAS K-12 ＲＳ形）
42 | 450 | 38 | 2.43 | 0.526 | 0.244 | 1.257 | 47 | 3.72 | 261.436 | 2.522 | 0.08444444 | 5.4 |  |  | 下水道推進工法用レジンコンクリート管（JSWAS K-12 ＲＳ形）
43 | 500 | 42 | 2.43 | 0.584 | 0.271 | 1.543 | 49 | 4.323 | 246.291 | 2.339 | 0.084 | 4.86 |  |  | 下水道推進工法用レジンコンクリート管（JSWAS K-12 ＲＳ形）
44 | 600 | 46 | 2.43 | 0.692 | 0.323 | 2.014 | 51 | 5.394 | 216.326 | 1.883 | 0.07666667 | 4.05 |  |  | 下水道推進工法用レジンコンクリート管（JSWAS K-12 ＲＳ形）
45 | 700 | 50 | 2.43 | 0.8 | 0.375 | 2.542 | 53 | 6.548 | 194.827 | 1.634 | 0.07142857 | 3.471429 |  |  | 下水道推進工法用レジンコンクリート管（JSWAS K-12 ＲＳ形）
46 | 250 | 55 | 2 | 0.36 | 0.1525 | 1.137 | 75 | 3.679 | 661.9 | 12.83 | 0.22 | 8 |  |  | 下水道推進工法用レジンコンクリート管（JSWAS K-12 ＲＴ形）
47 | 300 | 57 | 2 | 0.414 | 0.1785 | 1.379 | 79 | 4.543 | 596.58 | 8.836 | 0.19 | 6.666667 |  |  | 下水道推進工法用レジンコンクリート管（JSWAS K-12 ＲＴ形）
48 | 350 | 60 | 2.43 | 0.47 | 0.205 | 1.667 | 82 | 5.427 | 540.324 | 8.132 | 0.1714286 | 6.942857 |  |  | 下水道推進工法用レジンコンクリート管（JSWAS K-12 ＲＴ形）
49 | 400 | 63 | 2.43 | 0.526 | 0.2315 | 1.977 | 86 | 6.44 | 502.789 | 6.376 | 0.1575 | 6.075 |  |  | 下水道推進工法用レジンコンクリート管（JSWAS K-12 ＲＴ形）
50 | 450 | 67 | 2.43 | 0.584 | 0.2585 | 2.348 | 93 | 7.79 | 487.774 | 5.281 | 0.1488889 | 5.4 |  |  | 下水道推進工法用レジンコンクリート管（JSWAS K-12 ＲＴ形）
51 | 500 | 70 | 2.43 | 0.64 | 0.285 | 2.704 | 97 | 8.975 | 462.324 | 4.419 | 0.14 | 4.86 |  |  | 下水道推進工法用レジンコンクリート管（JSWAS K-12 ＲＴ形）
52 | 600 | 80 | 2.43 | 0.76 | 0.34 | 3.687 | 102 | 11.328 | 410.013 | 3.506 | 0.1333333 | 4.05 |  |  | 下水道推進工法用レジンコンクリート管（JSWAS K-12 ＲＴ形）
53 | 700 | 90 | 2.43 | 0.88 | 0.395 | 4.819 | 106 | 13.77 | 369.268 | 2.923 | 0.1285714 | 3.471429 |  |  | 下水道推進工法用レジンコンクリート管（JSWAS K-12 ＲＴ形）
54 | 800 | 80 | 2.43 | 0.96 | 0.44 | 4.772 | 78 | 11.416 | 246.724 | 2.074 | 0.1 | 3.0375 |  |  | 下水道推進工法用レジンコンクリート管（JSWAS K-12 ＲＴ形）
55 | 900 | 90 | 2.43 | 1.08 | 0.495 | 6.039 | 84 | 13.937 | 237.991 | 1.915 | 0.1 | 2.7 |  |  | 下水道推進工法用レジンコンクリート管（JSWAS K-12 ＲＴ形）
56 | 1000 | 100 | 2.43 | 1.2 | 0.55 | 7.456 | 91 | 16.896 | 233.701 | 1.787 | 0.1 | 2.43 |  |  | 下水道推進工法用レジンコンクリート管（JSWAS K-12 ＲＴ形）
57 | 1100 | 105 | 2.43 | 1.31 | 0.6025 | 8.576 | 94 | 19.245 | 221.823 | 1.641 | 0.09545455 | 2.209091 |  |  | 下水道推進工法用レジンコンクリート管（JSWAS K-12 ＲＴ形）
58 | 1200 | 115 | 2.43 | 1.43 | 0.6575 | 10.25 | 97 | 21.892 | 211.883 | 1.566 | 0.09583333 | 2.025 |  |  | 下水道推進工法用レジンコンクリート管（JSWAS K-12 ＲＴ形）
59 | 1350 | 125 | 2.43 | 1.6 | 0.7375 | 12.497 | 104 | 26.593 | 204.572 | 1.453 | 0.09259259 | 1.8 |  |  | 下水道推進工法用レジンコンクリート管（JSWAS K-12 ＲＴ形）
60 | 1500 | 140 | 2.43 | 1.78 | 0.82 | 15.562 | 110 | 31.733 | 197.463 | 1.385 | 0.09333333 | 1.62 |  |  | 下水道推進工法用レジンコンクリート管（JSWAS K-12 ＲＴ形）
61 | 290 | 35 | 2 | 0.36 | 0.1625 | 0.771 | 45 | 2.355 | 373.152 | 5.105 | 0.1206897 | 6.896552 |  |  | 下水道推進工法用レジンコンクリート管（JSWAS K-12 ＲＭ形）
62 | 340 | 37 | 2 | 0.414 | 0.1885 | 0.945 | 47 | 2.86 | 336.779 | 3.838 | 0.1088235 | 5.882353 |  |  | 下水道推進工法用レジンコンクリート管（JSWAS K-12 ＲＭ形）
63 | 390 | 40 | 2.43 | 0.47 | 0.215 | 1.166 | 50 | 3.478 | 314.815 | 3.712 | 0.1025641 | 6.230769 |  |  | 下水道推進工法用レジンコンクリート管（JSWAS K-12 ＲＭ形）
64 | 440 | 43 | 2.43 | 0.526 | 0.2415 | 1.408 | 53 | 4.152 | 297.869 | 3.146 | 0.09772727 | 5.522727 |  |  | 下水道推進工法用レジンコンクリート管（JSWAS K-12 ＲＭ形）
65 | 490 | 47 | 2.43 | 0.584 | 0.2685 | 1.711 | 55 | 4.806 | 278.931 | 2.824 | 0.09591837 | 4.959184 |  |  | 下水道推進工法用レジンコンクリート管（JSWAS K-12 ＲＭ形）
66 | 540 | 50 | 2.43 | 0.64 | 0.295 | 1.999 | 58 | 5.582 | 268.379 | 2.516 | 0.09259259 | 4.5 |  |  | 下水道推進工法用レジンコンクリート管（JSWAS K-12 ＲＭ形）
67 | 650 | 55 | 2.43 | 0.76 | 0.3525 | 2.628 | 63 | 7.283 | 245.242 | 2.014 | 0.08461538 | 3.738462 |  |  | 下水道推進工法用レジンコンクリート管（JSWAS K-12 ＲＭ形）
68 | 760 | 60 | 2.43 | 0.88 | 0.41 | 3.335 | 68 | 9.193 | 228.819 | 1.735 | 0.07894737 | 3.197368 |  |  | 下水道推進工法用レジンコンクリート管（JSWAS K-12 ＲＭ形）
69 | 840 | 60 | 2.43 | 0.96 | 0.45 | 3.66 | 58 | 8.693 | 179.617 | 1.535 | 0.07142857 | 2.892857 |  |  | 下水道推進工法用レジンコンクリート管（JSWAS K-12 ＲＭ形）
70 | 950 | 65 | 2.43 | 1.08 | 0.5075 | 4.472 | 61 | 10.387 | 168.741 | 1.438 | 0.06842105 | 2.557895 |  |  | 下水道推進工法用レジンコンクリート管（JSWAS K-12 ＲＭ形）
71 | 1060 | 70 | 2.43 | 1.2 | 0.565 | 5.361 | 63 | 12.043 | 157.848 | 1.377 | 0.06603774 | 2.292453 |  |  | 下水道推進工法用レジンコンクリート管（JSWAS K-12 ＲＭ形）
72 | 1160 | 75 | 2.43 | 1.31 | 0.6175 | 6.278 | 64 | 13.494 | 148.071 | 1.343 | 0.06465517 | 2.094828 |  |  | 下水道推進工法用レジンコンクリート管（JSWAS K-12 ＲＭ形）
73 | 1270 | 80 | 2.43 | 1.43 | 0.675 | 7.32 | 68 | 15.777 | 144.884 | 1.315 | 0.06299213 | 1.913386 |  |  | 下水道推進工法用レジンコンクリート管（JSWAS K-12 ＲＭ形）
74 | 1420 | 90 | 2.43 | 1.6 | 0.755 | 9.211 | 74 | 19.429 | 142.613 | 1.3 | 0.06338028 | 1.711268 |  |  | 下水道推進工法用レジンコンクリート管（JSWAS K-12 ＲＭ形）
75 | 1580 | 100 | 2.43 | 1.78 | 0.84 | 11.387 | 82 | 24.19 | 143.443 | 1.284 | 0.06329114 | 1.537975 |  |  | 下水道推進工法用レジンコンクリート管（JSWAS K-12 ＲＭ形）

## 半管１種
半管（１種）
| 管呼び径 | 管厚Ｔ | 有効長Ｌ | Ｄ | ｒ | Ｗ | Ｐ | Ｍa | ｑa | η | Ｒt | ＲL
[10 empty] | 1≦η | 管厚比 | 管厚比
| (mm) | (mm) | (ｍ) | (ｍ) | (ｍ) | (kN/ｍ) | (kN/ｍ) | (kN-ｍ) | (kN/ｍ2) |  | Ｔ/Ｄ | Ｌ/Ｄ
1 | 200 | 59 | 1 | 0.318 | 0.1295 | 1.153 | 31.4 | 1.329 | 331.579 | 10.529 | 0.295 | 5 | JSWAS A-6-2000 | 『下水道推進工法の指針と解説-2000年版-』（社）日本下水道協会
2 | 250 | 55 | 1 | 0.36 | 0.1525 | 1.266 | 32.4 | 1.617 | 290.919 | 5.901 | 0.22 | 4
3 | 300 | 57 | 1 | 0.414 | 0.1785 | 1.536 | 34.4 | 2.018 | 265.001 | 4.113 | 0.19 | 3.333333
4 | 350 | 60 | 1.2 | 0.47 | 0.205 | 1.857 | 37.3 | 2.523 | 251.195 | 3.837 | 0.1714286 | 3.428571
5 | 400 | 63 | 1.2 | 0.526 | 0.2315 | 2.202 | 39.3 | 3.015 | 235.39 | 3.068 | 0.1575 | 3
6 | 450 | 67 | 1.2 | 0.584 | 0.2585 | 2.615 | 42.2 | 3.631 | 227.356 | 2.588 | 0.1488889 | 2.666667
7 | 500 | 70 | 1.2 | 0.64 | 0.285 | 3.012 | 44.2 | 4.211 | 216.919 | 2.225 | 0.14 | 2.4
8 | 600 | 80 | 1.2 | 0.76 | 0.34 | 4.106 | 46.1 | 5.318 | 192.483 | 1.821 | 0.1333333 | 2
9 | 700 | 90 | 1.2 | 0.88 | 0.395 | 5.367 | 48.1 | 6.549 | 175.624 | 1.567 | 0.1285714 | 1.714286
10 | 800 | 80 | 1.2 | 0.96 | 0.44 | 5.314 | 35.4 | 5.512 | 119.126 | 1.349 | 0.1 | 1.5 | JSWAS A-2-1999
11 | 900 | 90 | 1.2 | 1.08 | 0.495 | 6.725 | 38.3 | 6.824 | 116.528 | 1.27 | 0.1 | 1.333333
12 | 1000 | 100 | 1.2 | 1.2 | 0.55 | 8.303 | 41.2 | 8.297 | 114.762 | 1.207 | 0.1 | 1.2
13 | 1100 | 105 | 1.2 | 1.31 | 0.6025 | 9.55 | 42.7 | 9.556 | 110.145 | 1.167 | 0.09545455 | 1.090909
14 | 1200 | 115 | 1.2 | 1.43 | 0.6575 | 11.415 | 44.2 | 11.035 | 106.803 | 1.127 | 0.09583333 | 1
15 | 1350 | 125 | 1.2 | 1.6 | 0.7375 | 13.917 | 47.1 | 13.499 | 103.844 | 1.094 | 0.09259259 | 0.8888889
16 | 1500 | 140 | 1.2 | 1.78 | 0.82 | 17.33 | 50.1 | 16.46 | 102.425 | 1.055 | 0.09333333 | 0.8
17 | 1650 | 150 | 1.2 | 1.95 | 0.9 | 20.38 | 53 | 19.552 | 100.997 | 1.041 | 0.09090909 | 0.7272727
18 | 1800 | 160 | 1.2 | 2.12 | 0.98 | 23.671 | 55.9 | 22.965 | 100.05 | 1.033 | 0.08888889 | 0.6666667
19 | 2000 | 175 | 1.2 | 2.35 | 1.0875 | 28.73 | 58.9 | 27.836 | 98.481 | 1.019 | 0.0875 | 0.6
20 | 2200 | 190 | 1.2 | 2.58 | 1.195 | 34.276 | 61.8 | 33.274 | 97.493 | 1.01 | 0.08636364 | 0.5454545
21 | 2400 | 205 | 1.2 | 2.81 | 1.3025 | 40.309 | 64.8 | 39.388 | 97.143 | 1.003 | 0.08541667 | 0.5
22 | 2600 | 220 | 1.2 | 3.04 | 1.41 | 46.828 | 67.7 | 46.136 | 97.097 | 1 | 0.08461538 | 0.4615385
23 | 2800 | 235 | 1.2 | 3.27 | 1.5175 | 53.835 | 70.7 | 53.642 | 97.465 | 1 | 0.08392857 | 0.4285714
24 | 3000 | 250 | 1.2 | 3.5 | 1.625 | 61.328 | 73.6 | 61.851 | 98.004 | 1 | 0.08333333 | 0.4
25 | 800 | 80 | 1.2 | 0.96 | 0.44 | 5.314 | 51.98 | 7.832 | 169.266 | 1.349 | 0.1 | 1.5 | JSWAS A-8-1992
26 | 900 | 90 | 1.2 | 1.08 | 0.495 | 6.725 | 54.92 | 9.441 | 161.217 | 1.27 | 0.1 | 1.333333
27 | 1000 | 100 | 1.2 | 1.2 | 0.55 | 8.303 | 58.84 | 11.383 | 157.447 | 1.207 | 0.1 | 1.2
28 | 1100 | 105 | 1.2 | 1.31 | 0.6025 | 9.55 | 61.78 | 13.212 | 152.285 | 1.167 | 0.09545455 | 1.090909
29 | 1200 | 115 | 1.2 | 1.43 | 0.6575 | 11.415 | 64.72 | 15.326 | 148.334 | 1.127 | 0.09583333 | 1
30 | 1350 | 125 | 1.2 | 1.6 | 0.7375 | 13.917 | 69.63 | 18.783 | 144.492 | 1.094 | 0.09259259 | 0.8888889
31 | 1500 | 140 | 1.2 | 1.78 | 0.82 | 17.33 | 74.53 | 22.831 | 142.069 | 1.055 | 0.09333333 | 0.8
32 | 1650 | 150 | 1.2 | 1.95 | 0.9 | 20.38 | 79.43 | 27.117 | 140.074 | 1.041 | 0.09090909 | 0.7272727
33 | 1800 | 160 | 1.2 | 2.12 | 0.98 | 23.671 | 83.36 | 31.523 | 137.334 | 1.033 | 0.08888889 | 0.6666667
34 | 2000 | 175 | 1.2 | 2.35 | 1.0875 | 28.73 | 88.26 | 37.99 | 134.404 | 1.019 | 0.0875 | 0.6
35 | 2200 | 190 | 1.2 | 2.58 | 1.195 | 34.276 | 93.16 | 45.191 | 132.409 | 1.01 | 0.08636364 | 0.5454545
36 | 2400 | 205 | 1.2 | 2.81 | 1.3025 | 40.309 | 97.09 | 52.762 | 130.127 | 1.003 | 0.08541667 | 0.5
37 | 200 | 30 | 1 | 0.26 | 0.115 | 0.468 | 38 | 1.403 | 443.878 | 4.93 | 0.15 | 5 | JSWAS K-12-2001
38 | 250 | 30 | 1 | 0.31 | 0.14 | 0.569 | 38 | 1.711 | 365.255 | 3.09 | 0.12 | 4
39 | 300 | 30 | 1 | 0.36 | 0.165 | 0.671 | 38 | 2.02 | 310.446 | 2.213 | 0.1 | 3.333333
40 | 350 | 32 | 1 | 0.414 | 0.191 | 0.829 | 41 | 2.528 | 289.943 | 1.851 | 0.09142857 | 2.857143
41 | 400 | 35 | 1.2 | 0.47 | 0.2175 | 1.032 | 44 | 3.097 | 273.921 | 1.836 | 0.0875 | 3
42 | 450 | 38 | 1.2 | 0.526 | 0.244 | 1.257 | 47 | 3.72 | 261.436 | 1.68 | 0.08444444 | 2.666667
43 | 500 | 42 | 1.2 | 0.584 | 0.271 | 1.543 | 49 | 4.323 | 246.291 | 1.592 | 0.084 | 2.4
44 | 600 | 46 | 1.2 | 0.692 | 0.323 | 2.014 | 51 | 5.394 | 216.326 | 1.419 | 0.07666667 | 2
45 | 700 | 50 | 1.2 | 0.8 | 0.375 | 2.542 | 53 | 6.548 | 194.827 | 1.333 | 0.07142857 | 1.714286
46 | 250 | 55 | 1 | 0.36 | 0.1525 | 1.137 | 75 | 3.679 | 661.9 | 5.901 | 0.22 | 4
47 | 300 | 57 | 1 | 0.414 | 0.1785 | 1.379 | 79 | 4.543 | 596.58 | 4.113 | 0.19 | 3.333333
48 | 350 | 60 | 1.2 | 0.47 | 0.205 | 1.667 | 82 | 5.427 | 540.324 | 3.837 | 0.1714286 | 3.428571
49 | 400 | 63 | 1.2 | 0.526 | 0.2315 | 1.977 | 86 | 6.44 | 502.789 | 3.068 | 0.1575 | 3
50 | 450 | 67 | 1.2 | 0.584 | 0.2585 | 2.348 | 93 | 7.79 | 487.774 | 2.588 | 0.1488889 | 2.666667
51 | 500 | 70 | 1.2 | 0.64 | 0.285 | 2.704 | 97 | 8.975 | 462.324 | 2.225 | 0.14 | 2.4
52 | 600 | 80 | 1.2 | 0.76 | 0.34 | 3.687 | 102 | 11.328 | 410.013 | 1.821 | 0.1333333 | 2
53 | 700 | 90 | 1.2 | 0.88 | 0.395 | 4.819 | 106 | 13.77 | 369.268 | 1.567 | 0.1285714 | 1.714286
54 | 800 | 80 | 1.2 | 0.96 | 0.44 | 4.772 | 78 | 11.416 | 246.724 | 1.349 | 0.1 | 1.5
55 | 900 | 90 | 1.2 | 1.08 | 0.495 | 6.039 | 84 | 13.937 | 237.991 | 1.27 | 0.1 | 1.333333
56 | 1000 | 100 | 1.2 | 1.2 | 0.55 | 7.456 | 91 | 16.896 | 233.701 | 1.207 | 0.1 | 1.2
57 | 1100 | 105 | 1.2 | 1.31 | 0.6025 | 8.576 | 94 | 19.245 | 221.823 | 1.167 | 0.09545455 | 1.090909
58 | 1200 | 115 | 1.2 | 1.43 | 0.6575 | 10.25 | 97 | 21.892 | 211.883 | 1.127 | 0.09583333 | 1
59 | 1350 | 125 | 1.2 | 1.6 | 0.7375 | 12.497 | 104 | 26.593 | 204.572 | 1.094 | 0.09259259 | 0.8888889
60 | 1500 | 140 | 1.2 | 1.78 | 0.82 | 15.562 | 110 | 31.733 | 197.463 | 1.055 | 0.09333333 | 0.8
61 | 290 | 35 | 1 | 0.36 | 0.1625 | 0.771 | 45 | 2.355 | 373.152 | 2.729 | 0.1206897 | 3.448276
62 | 340 | 37 | 1 | 0.414 | 0.1885 | 0.945 | 47 | 2.86 | 336.779 | 2.178 | 0.1088235 | 2.941176
63 | 390 | 40 | 1.2 | 0.47 | 0.215 | 1.166 | 50 | 3.478 | 314.815 | 2.14 | 0.1025641 | 3.076923
64 | 440 | 43 | 1.2 | 0.526 | 0.2415 | 1.408 | 53 | 4.152 | 297.869 | 1.894 | 0.09772727 | 2.727273
65 | 490 | 47 | 1.2 | 0.584 | 0.2685 | 1.711 | 55 | 4.806 | 278.931 | 1.748 | 0.09591837 | 2.44898
66 | 540 | 50 | 1.2 | 0.64 | 0.295 | 1.999 | 58 | 5.582 | 268.379 | 1.619 | 0.09259259 | 2.222222
67 | 650 | 55 | 1.2 | 0.76 | 0.3525 | 2.628 | 63 | 7.283 | 245.242 | 1.428 | 0.08461538 | 1.846154
68 | 760 | 60 | 1.2 | 0.88 | 0.41 | 3.335 | 68 | 9.193 | 228.819 | 1.33 | 0.07894737 | 1.578947
69 | 840 | 60 | 1.2 | 0.96 | 0.45 | 3.66 | 58 | 8.693 | 179.617 | 1.284 | 0.07142857 | 1.428571
70 | 950 | 65 | 1.2 | 1.08 | 0.5075 | 4.472 | 61 | 10.387 | 168.741 | 1.257 | 0.06842105 | 1.263158
71 | 1060 | 70 | 1.2 | 1.2 | 0.565 | 5.361 | 63 | 12.043 | 157.848 | 1.244 | 0.06603774 | 1.132075
72 | 1160 | 75 | 1.2 | 1.31 | 0.6175 | 6.278 | 64 | 13.494 | 148.071 | 1.237 | 0.06465517 | 1.034483
73 | 1270 | 80 | 1.2 | 1.43 | 0.675 | 7.32 | 68 | 15.777 | 144.884 | 1.235 | 0.06299213 | 0.9448819
74 | 1420 | 90 | 1.2 | 1.6 | 0.755 | 9.211 | 74 | 19.429 | 142.613 | 1.224 | 0.06338028 | 0.8450704
75 | 1580 | 100 | 1.2 | 1.78 | 0.84 | 11.387 | 82 | 24.19 | 143.443 | 1.217 | 0.06329114 | 0.7594937

## 標準２種
標準管（２種）
| 管呼び径 | 管厚Ｔ | 有効長Ｌ | Ｄ | ｒ | Ｗ | Ｐ | Ｍa | ｑa | η | Ｒt | ＲL
[10 empty] | 1≦η | 管厚比 | 管厚比
| (mm) | (mm) | (ｍ) | (ｍ) | (ｍ) | (kN/ｍ) | (kN/ｍ) | (kN-ｍ) | (kN/ｍ2) |  | Ｔ/Ｄ | Ｌ/Ｄ
1 | 200 | 59 | 2 | 0.318 | 0.1295 | 1.153 | 62.8 | 2.622 | 654.177 | 23.13 | 0.295 | 10 | JSWAS A-6-2000 | 『下水道推進工法の指針と解説-2000年版-』（社）日本下水道協会
2 | 250 | 55 | 2 | 0.36 | 0.1525 | 1.266 | 64.8 | 3.189 | 573.742 | 12.83 | 0.22 | 8
3 | 300 | 57 | 2 | 0.414 | 0.1785 | 1.536 | 68.7 | 3.965 | 520.678 | 8.836 | 0.19 | 6.666667
4 | 350 | 60 | 2.43 | 0.47 | 0.205 | 1.857 | 74.6 | 4.954 | 493.231 | 8.132 | 0.1714286 | 6.942857
5 | 400 | 63 | 2.43 | 0.526 | 0.2315 | 2.202 | 78.5 | 5.901 | 460.708 | 6.376 | 0.1575 | 6.075
6 | 450 | 67 | 2.43 | 0.584 | 0.2585 | 2.615 | 84.4 | 7.099 | 444.507 | 5.281 | 0.1488889 | 5.4
7 | 500 | 70 | 2.43 | 0.64 | 0.285 | 3.012 | 88.3 | 8.208 | 422.814 | 4.419 | 0.14 | 4.86
8 | 600 | 80 | 2.43 | 0.76 | 0.34 | 4.106 | 92.2 | 10.302 | 372.877 | 3.506 | 0.1333333 | 4.05
9 | 700 | 90 | 2.43 | 0.88 | 0.395 | 5.367 | 96.2 | 12.59 | 337.624 | 2.923 | 0.1285714 | 3.471429
10 | 800 | 80 | 2.43 | 0.96 | 0.44 | 5.314 | 70.7 | 10.451 | 225.868 | 2.074 | 0.1 | 3.0375 | JSWAS A-2-1999
11 | 900 | 90 | 2.43 | 1.08 | 0.495 | 6.725 | 76.5 | 12.837 | 219.207 | 1.915 | 0.1 | 2.7
12 | 1000 | 100 | 2.43 | 1.2 | 0.55 | 8.303 | 82.4 | 15.503 | 214.433 | 1.787 | 0.1 | 2.43
13 | 1100 | 105 | 2.43 | 1.31 | 0.6025 | 9.55 | 85.4 | 17.737 | 204.441 | 1.641 | 0.09545455 | 2.209091
14 | 1200 | 115 | 2.43 | 1.43 | 0.6575 | 11.415 | 88.3 | 20.256 | 196.049 | 1.566 | 0.09583333 | 2.025
15 | 1350 | 125 | 2.43 | 1.6 | 0.7375 | 13.917 | 94.2 | 24.545 | 188.817 | 1.453 | 0.09259259 | 1.8
16 | 1500 | 140 | 2.43 | 1.78 | 0.82 | 17.33 | 101 | 29.733 | 185.018 | 1.385 | 0.09333333 | 1.62
17 | 1650 | 150 | 2.43 | 1.95 | 0.9 | 20.38 | 106 | 34.721 | 179.353 | 1.322 | 0.09090909 | 1.472727
18 | 1800 | 160 | 2.43 | 2.12 | 0.98 | 23.671 | 112 | 40.448 | 176.217 | 1.275 | 0.08888889 | 1.35
19 | 2000 | 175 | 2.43 | 2.35 | 1.0875 | 28.73 | 118 | 48.275 | 170.791 | 1.229 | 0.0875 | 1.215
20 | 2200 | 190 | 2.43 | 2.58 | 1.195 | 34.276 | 124 | 56.911 | 166.749 | 1.194 | 0.08636364 | 1.104545
21 | 2400 | 205 | 2.43 | 2.81 | 1.3025 | 40.309 | 130 | 66.393 | 163.745 | 1.167 | 0.08541667 | 1.0125
22 | 2600 | 220 | 2.43 | 3.04 | 1.41 | 46.828 | 136 | 76.76 | 161.547 | 1.145 | 0.08461538 | 0.9346154
23 | 2800 | 235 | 2.43 | 3.27 | 1.5175 | 53.835 | 142 | 88.049 | 159.981 | 1.128 | 0.08392857 | 0.8678571
24 | 3000 | 250 | 2.43 | 3.5 | 1.625 | 61.328 | 148 | 100.297 | 158.922 | 1.113 | 0.08333333 | 0.81
25 | 800 | 80 | 2.43 | 0.96 | 0.44 | 5.314 | 70.61 | 10.439 | 225.609 | 2.074 | 0.1 | 3.0375 | JSWAS A-8-1992
26 | 900 | 90 | 2.43 | 1.08 | 0.495 | 6.725 | 76.49 | 12.836 | 219.19 | 1.915 | 0.1 | 2.7
27 | 1000 | 100 | 2.43 | 1.2 | 0.55 | 8.303 | 82.38 | 15.5 | 214.392 | 1.787 | 0.1 | 2.43
28 | 1100 | 105 | 2.43 | 1.31 | 0.6025 | 9.55 | 85.32 | 17.722 | 204.268 | 1.641 | 0.09545455 | 2.209091
29 | 1200 | 115 | 2.43 | 1.43 | 0.6575 | 11.415 | 88.26 | 20.248 | 195.971 | 1.566 | 0.09583333 | 2.025
30 | 1350 | 125 | 2.43 | 1.6 | 0.7375 | 13.917 | 94.14 | 24.531 | 188.709 | 1.453 | 0.09259259 | 1.8
31 | 1500 | 140 | 2.43 | 1.78 | 0.82 | 17.33 | 100.03 | 29.48 | 183.443 | 1.385 | 0.09333333 | 1.62
32 | 1650 | 150 | 2.43 | 1.95 | 0.9 | 20.38 | 105.91 | 34.695 | 179.219 | 1.322 | 0.09090909 | 1.472727
33 | 1800 | 160 | 2.43 | 2.12 | 0.98 | 23.671 | 111.8 | 40.386 | 175.947 | 1.275 | 0.08888889 | 1.35
34 | 2000 | 175 | 2.43 | 2.35 | 1.0875 | 28.73 | 117.68 | 48.164 | 170.399 | 1.229 | 0.0875 | 1.215
35 | 2200 | 190 | 2.43 | 2.58 | 1.195 | 34.276 | 123.56 | 56.743 | 166.256 | 1.194 | 0.08636364 | 1.104545
36 | 2400 | 205 | 2.43 | 2.81 | 1.3025 | 40.309 | 129.45 | 66.166 | 163.185 | 1.167 | 0.08541667 | 1.0125

## 半管２種
半管（２種）
| 管呼び径 | 管厚Ｔ | 有効長Ｌ | Ｄ | ｒ | Ｗ | Ｐ | Ｍa | ｑa | η | Ｒt | ＲL
[10 empty] | 1≦η | 管厚比 | 管厚比
| (mm) | (mm) | (ｍ) | (ｍ) | (ｍ) | (kN/ｍ) | (kN/ｍ) | (kN-ｍ) | (kN/ｍ2) |  | Ｔ/Ｄ | Ｌ/Ｄ
1 | 200 | 59 | 1 | 0.318 | 0.1295 | 1.153 | 62.8 | 2.622 | 654.177 | 10.529 | 0.295 | 5 | JSWAS A-6-2000 | 『下水道推進工法の指針と解説-2000年版-』（社）日本下水道協会
2 | 250 | 55 | 1 | 0.36 | 0.1525 | 1.266 | 64.8 | 3.189 | 573.742 | 5.901 | 0.22 | 4
3 | 300 | 57 | 1 | 0.414 | 0.1785 | 1.536 | 68.7 | 3.965 | 520.678 | 4.113 | 0.19 | 3.333333
4 | 350 | 60 | 1.2 | 0.47 | 0.205 | 1.857 | 74.6 | 4.954 | 493.231 | 3.837 | 0.1714286 | 3.428571
5 | 400 | 63 | 1.2 | 0.526 | 0.2315 | 2.202 | 78.5 | 5.901 | 460.708 | 3.068 | 0.1575 | 3
6 | 450 | 67 | 1.2 | 0.584 | 0.2585 | 2.615 | 84.4 | 7.099 | 444.507 | 2.588 | 0.1488889 | 2.666667
7 | 500 | 70 | 1.2 | 0.64 | 0.285 | 3.012 | 88.3 | 8.208 | 422.814 | 2.225 | 0.14 | 2.4
8 | 600 | 80 | 1.2 | 0.76 | 0.34 | 4.106 | 92.2 | 10.302 | 372.877 | 1.821 | 0.1333333 | 2
9 | 700 | 90 | 1.2 | 0.88 | 0.395 | 5.367 | 96.2 | 12.59 | 337.624 | 1.567 | 0.1285714 | 1.714286
10 | 800 | 80 | 1.2 | 0.96 | 0.44 | 5.314 | 70.7 | 10.451 | 225.868 | 1.349 | 0.1 | 1.5 | JSWAS A-2-1999
11 | 900 | 90 | 1.2 | 1.08 | 0.495 | 6.725 | 76.5 | 12.837 | 219.207 | 1.27 | 0.1 | 1.333333
12 | 1000 | 100 | 1.2 | 1.2 | 0.55 | 8.303 | 82.4 | 15.503 | 214.433 | 1.207 | 0.1 | 1.2
13 | 1100 | 105 | 1.2 | 1.31 | 0.6025 | 9.55 | 85.4 | 17.737 | 204.441 | 1.167 | 0.09545455 | 1.090909
14 | 1200 | 115 | 1.2 | 1.43 | 0.6575 | 11.415 | 88.3 | 20.256 | 196.049 | 1.127 | 0.09583333 | 1
15 | 1350 | 125 | 1.2 | 1.6 | 0.7375 | 13.917 | 94.2 | 24.545 | 188.817 | 1.094 | 0.09259259 | 0.8888889
16 | 1500 | 140 | 1.2 | 1.78 | 0.82 | 17.33 | 101 | 29.733 | 185.018 | 1.055 | 0.09333333 | 0.8
17 | 1650 | 150 | 1.2 | 1.95 | 0.9 | 20.38 | 106 | 34.721 | 179.353 | 1.041 | 0.09090909 | 0.7272727
18 | 1800 | 160 | 1.2 | 2.12 | 0.98 | 23.671 | 112 | 40.448 | 176.217 | 1.033 | 0.08888889 | 0.6666667
19 | 2000 | 175 | 1.2 | 2.35 | 1.0875 | 28.73 | 118 | 48.275 | 170.791 | 1.019 | 0.0875 | 0.6
20 | 2200 | 190 | 1.2 | 2.58 | 1.195 | 34.276 | 124 | 56.911 | 166.749 | 1.01 | 0.08636364 | 0.5454545
21 | 2400 | 205 | 1.2 | 2.81 | 1.3025 | 40.309 | 130 | 66.393 | 163.745 | 1.003 | 0.08541667 | 0.5
22 | 2600 | 220 | 1.2 | 3.04 | 1.41 | 46.828 | 136 | 76.76 | 161.547 | 1 | 0.08461538 | 0.4615385
23 | 2800 | 235 | 1.2 | 3.27 | 1.5175 | 53.835 | 142 | 88.049 | 159.981 | 1 | 0.08392857 | 0.4285714
24 | 3000 | 250 | 1.2 | 3.5 | 1.625 | 61.328 | 148 | 100.297 | 158.922 | 1 | 0.08333333 | 0.4
25 | 800 | 80 | 1.2 | 0.96 | 0.44 | 5.314 | 70.61 | 10.439 | 225.609 | 1.349 | 0.1 | 1.5 | JSWAS A-8-1992
26 | 900 | 90 | 1.2 | 1.08 | 0.495 | 6.725 | 76.49 | 12.836 | 219.19 | 1.27 | 0.1 | 1.333333
27 | 1000 | 100 | 1.2 | 1.2 | 0.55 | 8.303 | 82.38 | 15.5 | 214.392 | 1.207 | 0.1 | 1.2
28 | 1100 | 105 | 1.2 | 1.31 | 0.6025 | 9.55 | 85.32 | 17.722 | 204.268 | 1.167 | 0.09545455 | 1.090909
29 | 1200 | 115 | 1.2 | 1.43 | 0.6575 | 11.415 | 88.26 | 20.248 | 195.971 | 1.127 | 0.09583333 | 1
30 | 1350 | 125 | 1.2 | 1.6 | 0.7375 | 13.917 | 94.14 | 24.531 | 188.709 | 1.094 | 0.09259259 | 0.8888889
31 | 1500 | 140 | 1.2 | 1.78 | 0.82 | 17.33 | 100.03 | 29.48 | 183.443 | 1.055 | 0.09333333 | 0.8
32 | 1650 | 150 | 1.2 | 1.95 | 0.9 | 20.38 | 105.91 | 34.695 | 179.219 | 1.041 | 0.09090909 | 0.7272727
33 | 1800 | 160 | 1.2 | 2.12 | 0.98 | 23.671 | 111.8 | 40.386 | 175.947 | 1.033 | 0.08888889 | 0.6666667
34 | 2000 | 175 | 1.2 | 2.35 | 1.0875 | 28.73 | 117.68 | 48.164 | 170.399 | 1.019 | 0.0875 | 0.6
35 | 2200 | 190 | 1.2 | 2.58 | 1.195 | 34.276 | 123.56 | 56.743 | 166.256 | 1.01 | 0.08636364 | 0.5454545
36 | 2400 | 205 | 1.2 | 2.81 | 1.3025 | 40.309 | 129.45 | 66.166 | 163.185 | 1.003 | 0.08541667 | 0.5